## Li
Electrolyte | Anode | Mineral | chemistry | kg_per_kwh | grams_per_kWH
Lithium liquid | Graphite | Lithium | LFP | 0.08895836 | 88.95836
Lithium liquid | 65% Graphite / 35% Silicone | Lithium | LFP-Si | 0.0929898 | 92.9898
Lithium liquid | Graphite | Lithium | LMO | 0.09675908 | 96.75908
Lithium liquid | 65% Graphite / 35% Silicone | Lithium | LMO-Si | 0.1004546 | 100.4546
Lithium liquid | Graphite | Lithium | NCA | 0.09936566 | 99.36566
Lithium liquid | 65% Graphite / 35% Silicone | Lithium | NCA-Si | 0.1035688 | 103.5688
Lithium liquid | Graphite | Lithium | NMC 111 | 0.1154692 | 115.4692
Lithium liquid | 65% Graphite / 35% Silicone | Lithium | NMC 111-Si | 0.1203401 | 120.3401
Lithium liquid | Graphite | Lithium | NMC 532 | 0.105714 | 105.714
Lithium liquid | 65% Graphite / 35% Silicone | Lithium | NMC 532-Si | 0.1101494 | 110.1494
Lithium liquid | Graphite | Lithium | NMC 622 | 0.1034513 | 103.4513
Lithium liquid | 65% Graphite / 35% Silicone | Lithium | NMC 622-Si | 0.1077938 | 107.7938
Lithium liquid | Graphite | Lithium | NMC 721 | 0.09259201 | 92.59201
Lithium liquid | 65% Graphite / 35% Silicone | Lithium | NMC 721-Si | 0.09642866 | 96.42866
Lithium liquid | Graphite | Lithium | NMC 811 | 0.09224363 | 92.24363
Lithium liquid | 65% Graphite / 35% Silicone | Lithium | NMC 811-Si | 0.09606253 | 96.06253
Lithium liquid | Graphite | Lithium | NMCA 89:4:4:3 | 0.09292994 | 92.92994
Lithium liquid | 65% Graphite / 35% Silicone | Lithium | NMCA 89:4:4:3-Si | 0.09678281 | 96.78281
Sodium liquid | Hard Carbon | Lithium | SIB | 0 | 0
Solid State | Li metal | Lithium | SS NCA | 0.1650656 | 165.0656
Solid State | Li metal | Lithium | SS NMC 111 | 0.2128545 | 212.8545
Solid State | Li metal | Lithium | SS NMC 532 | 0.1899279 | 189.9279
Solid State | Li metal | Lithium | SS NMC 622 | 0.1894442 | 189.4442
Solid State | Li metal | Lithium | SS NMC 721 | 0.1894724 | 189.4724
Solid State | Li metal | Lithium | SS NMC 811 | 0.1889922 | 188.9922
Solid State | Li metal | Lithium | SS NMCA 89:4:4:3 | 0.1899368 | 189.9368
Lithium liquid | Graphite | Cobalt | LFP | 0 | 0
Lithium liquid | 65% Graphite / 35% Silicone | Cobalt | LFP-Si | 0 | 0
Lithium liquid | Graphite | Cobalt | LMO | 0 | 0
Lithium liquid | 65% Graphite / 35% Silicone | Cobalt | LMO-Si | 0 | 0
Lithium liquid | Graphite | Cobalt | NCA | 0.1233917 | 123.3917
Lithium liquid | 65% Graphite / 35% Silicone | Cobalt | NCA-Si | 0.1293767 | 129.3767
Lithium liquid | Graphite | Cobalt | NMC 111 | 0.3187871 | 318.7871
Lithium liquid | 65% Graphite / 35% Silicone | Cobalt | NMC 111-Si | 0.3339166 | 333.9166
Lithium liquid | Graphite | Cobalt | NMC 532 | 0.1751132 | 175.1132
Lithium liquid | 65% Graphite / 35% Silicone | Cobalt | NMC 532-Si | 0.1834707 | 183.4707
Lithium liquid | Graphite | Cobalt | NMC 622 | 0.1713092 | 171.3092
Lithium liquid | 65% Graphite / 35% Silicone | Cobalt | NMC 622-Si | 0.1795125 | 179.5125
Lithium liquid | Graphite | Cobalt | NMC 721 | 0.07655835 | 76.55835
Lithium liquid | 65% Graphite / 35% Silicone | Cobalt | NMC 721-Si | 0.08023363 | 80.23363
Lithium liquid | Graphite | Cobalt | NMC 811 | 0.07626249 | 76.26249
Lithium liquid | 65% Graphite / 35% Silicone | Cobalt | NMC 811-Si | 0.07992274 | 79.92274
Lithium liquid | Graphite | Cobalt | NMCA 89:4:4:3 | 0.03073812 | 30.73812
Lithium liquid | 65% Graphite / 35% Silicone | Cobalt | NMCA 89:4:4:3-Si | 0.03221374 | 32.21374
Sodium liquid | Hard Carbon | Cobalt | SIB | 0 | 0
Solid State | Li metal | Cobalt | SS NCA | 0.1249971 | 124.9971
Solid State | Li metal | Cobalt | SS NMC 111 | 0.3677897 | 367.7897
Solid State | Li metal | Cobalt | SS NMC 532 | 0.1808221 | 180.8221
Solid State | Li metal | Cobalt | SS NMC 622 | 0.1850163 | 185.0163
Solid State | Li metal | Cobalt | SS NMC 721 | 0.09007989 | 90.07989
Solid State | Li metal | Cobalt | SS NMC 811 | 0.08973085 | 89.73085
Solid State | Li metal | Cobalt | SS NMCA 89:4:4:3 | 0.03616701 | 36.16701
Lithium liquid | Graphite | Graphite | LFP | 0.9553984 | 955.3984
Lithium liquid | 65% Graphite / 35% Silicone | Graphite | LFP-Si | 0.2097943 | 209.7943
Lithium liquid | Graphite | Graphite | LMO | 0.8054136 | 805.4136
Lithium liquid | 65% Graphite / 35% Silicone | Graphite | LMO-Si | 0.1753627 | 175.3627
Lithium liquid | Graphite | Graphite | NCA | 0.8598048 | 859.8048
Lithium liquid | 65% Graphite / 35% Silicone | Graphite | NCA-Si | 0.1883771 | 188.3771
Lithium liquid | Graphite | Graphite | NMC 111 | 0.8497869 | 849.7869
Lithium liquid | 65% Graphite / 35% Silicone | Graphite | NMC 111-Si | 0.1858577 | 185.8577
Lithium liquid | Graphite | Graphite | NMC 532 | 0.8510146 | 851.0146
Lithium liquid | 65% Graphite / 35% Silicone | Graphite | NMC 532-Si | 0.1862373 | 186.2373
Lithium liquid | Graphite | Graphite | NMC 622 | 0.8529101 | 852.9101
Lithium liquid | 65% Graphite / 35% Silicone | Graphite | NMC 622-Si | 0.186696 | 186.696
Lithium liquid | Graphite | Graphite | NMC 721 | 0.8538438 | 853.8438
Lithium liquid | 65% Graphite / 35% Silicone | Graphite | NMC 721-Si | 0.1870121 | 187.0121
Lithium liquid | Graphite | Graphite | NMC 811 | 0.8538928 | 853.8928
Lithium liquid | 65% Graphite / 35% Silicone | Graphite | NMC 811-Si | 0.1870121 | 187.0121
Lithium liquid | Graphite | Graphite | NMCA 89:4:4:3 | 0.8538438 | 853.8438
Lithium liquid | 65% Graphite / 35% Silicone | Graphite | NMCA 89:4:4:3-Si | 0.1870121 | 187.0121
Sodium liquid | Hard Carbon | Graphite | SIB | 0 | 0
Solid State | Li metal | Graphite | SS NCA | 0 | 0
Solid State | Li metal | Graphite | SS NMC 111 | 0 | 0
Solid State | Li metal | Graphite | SS NMC 532 | 0 | 0
Solid State | Li metal | Graphite | SS NMC 622 | 0 | 0
Solid State | Li metal | Graphite | SS NMC 721 | 0 | 0
Solid State | Li metal | Graphite | SS NMC 811 | 0 | 0
Solid State | Li metal | Graphite | SS NMCA 89:4:4:3 | 0 | 0
Lithium liquid | Graphite | Nickel | LFP | 0 | 0
Lithium liquid | 65% Graphite / 35% Silicone | Nickel | LFP-Si | 0 | 0
Lithium liquid | Graphite | Nickel | LMO | 0 | 0
Lithium liquid | 65% Graphite / 35% Silicone | Nickel | LMO-Si | 0 | 0
Lithium liquid | Graphite | Nickel | NCA | 0.6556323 | 655.6323
Lithium liquid | 65% Graphite / 35% Silicone | Nickel | NCA-Si | 0.6874329 | 687.4329
Lithium liquid | Graphite | Nickel | NMC 111 | 0.317597 | 317.597
Lithium liquid | 65% Graphite / 35% Silicone | Nickel | NMC 111-Si | 0.33267 | 332.67
Lithium liquid | Graphite | Nickel | NMC 532 | 0.4361486 | 436.1486
Lithium liquid | 65% Graphite / 35% Silicone | Nickel | NMC 532-Si | 0.4569644 | 456.9644
Lithium liquid | Graphite | Nickel | NMC 622 | 0.5120088 | 512.0088
Lithium liquid | 65% Graphite / 35% Silicone | Nickel | NMC 622-Si | 0.536527 | 536.527
Lithium liquid | Graphite | Nickel | NMC 721 | 0.5339078 | 533.9078
Lithium liquid | 65% Graphite / 35% Silicone | Nickel | NMC 721-Si | 0.5595387 | 559.5387
Lithium liquid | Graphite | Nickel | NMC 811 | 0.6078222 | 607.8222
Lithium liquid | 65% Graphite / 35% Silicone | Nickel | NMC 811-Si | 0.6369949 | 636.9949
Lithium liquid | Graphite | Nickel | NMCA 89:4:4:3 | 0.6813699 | 681.3699
Lithium liquid | 65% Graphite / 35% Silicone | Nickel | NMCA 89:4:4:3-Si | 0.7140799 | 714.0799
Sodium liquid | Hard Carbon | Nickel | SIB | 0 | 0
Solid State | Li metal | Nickel | SS NCA | 0.6638236 | 663.8236
Solid State | Li metal | Nickel | SS NMC 111 | 0.3662297 | 366.2297
Solid State | Li metal | Nickel | SS NMC 532 | 0.4503676 | 450.3676
Solid State | Li metal | Nickel | SS NMC 622 | 0.5526946 | 552.6946
Solid State | Li metal | Nickel | SS NMC 721 | 0.6282052 | 628.2052
Solid State | Li metal | Nickel | SS NMC 811 | 0.7151669 | 715.1669
Solid State | Li metal | Nickel | SS NMCA 89:4:4:3 | 0.8017117 | 801.7117
Lithium liquid | Graphite | Copper | LFP | 0.5655012
Lithium liquid | 65% Graphite / 35% Silicone | Copper | LFP-Si | 0.588253
Lithium liquid | Graphite | Copper | LMO | 0.5246519
Lithium liquid | 65% Graphite / 35% Silicone | Copper | LMO-Si | 0.5417226
Lithium liquid | Graphite | Copper | NCA | 0.380755
Lithium liquid | 65% Graphite / 35% Silicone | Copper | NCA-Si | 0.3918833
Lithium liquid | Graphite | Copper | NMC 111 | 0.4171945
Lithium liquid | 65% Graphite / 35% Silicone | Copper | NMC 111-Si | 0.4300251
Lithium liquid | Graphite | Copper | NMC 532 | 0.397584
Lithium liquid | 65% Graphite / 35% Silicone | Copper | NMC 532-Si | 0.4093888
Lithium liquid | Graphite | Copper | NMC 622 | 0.3940095
Lithium liquid | 65% Graphite / 35% Silicone | Copper | NMC 622-Si | 0.405662
Lithium liquid | Graphite | Copper | NMC 721 | 0.3727285
Lithium liquid | 65% Graphite / 35% Silicone | Copper | NMC 721-Si | 0.3858712
Lithium liquid | Graphite | Copper | NMC 811 | 0.3644284
Lithium liquid | 65% Graphite / 35% Silicone | Copper | NMC 811-Si | 0.3858712
Lithium liquid | Graphite | Copper | NMCA 89:4:4:3 | 0.3727285
Lithium liquid | 65% Graphite / 35% Silicone | Copper | NMCA 89:4:4:3-Si | 0.3858712

## Notes
UPDATED 2025
Lithium Ion batteries
Source: | BatPac 5.2 | or | Graphite 65%/Silicone 35%
Cathode: | Indicated by letters
Electrolyte: | LiPF6
Anode: | Graphite
Other notes: | Default configurations used
Solid state (SS).
Source: | SolidPac
Cathode: | Indicated by letters
Electrolyte: | LPS
Anode: | Li metal
Other notes: | SolidPac only has NMC622 and NMC111, so rest are modelled through stochemestry adjusted
Sodium ion batteries (SIB) |  | Called P2-type oxides
Source: | Zhao, Y., Kang, Y., Wozny, J., Lu, J., Du, H., Li, C., ... & Li, B. (2023). Recycling of sodium-ion batteries. Nature Reviews Materials, 8(9), 623-634. for weight composition
Electrolyte | NaPF6
Cathode active material | NaCu(1/3)Fe(1/3)Mn(1/3)O2
Anode | Hard Carbon
Other notes: | Energy density of a LFP was used from BatPac
Workbook "Battery_chemistry_stochoimetry" has all calculations